## Raw-material-Specification
RM Name | Grade | Spec | Code
PVC SHORE 70+/-5 | PP | PVC SHORE 70+/-5 | RM-100092
PVC SHORE 70+/-5 | PVC | PVC SHORE 70+/-5 | RM-100091
LEXAN 123R | PP | PP 10% MINERAL FIBER | RM-100090
TUFNYL SFM 24 GREY | NYLON | NYLON 6 10% GF 20%MF GREY | RM-100089
PP-9 GPP-2610NC002 | PVC | PP-9 GPP-2610NC002 | RM-100088
PP-12 | PP | PP 20% TF BLACK UV | RM-100087
PVC SHORE 70+/-5 | PP | PP UNFILLED BLACK UV | RM-100086
PP-9 GPP-2610NC002 | NYLON | NYLON 6 15%GF BLACK NON UV | RM-100085
PVC-6 (BLACK) AS PER TSMS 003 | PVC | PVC-6 (BLACK) AS PER TSMS 003 | RM-100084
PF-3 AS PER TSMS 027 | PF | PF-3 AS PER TSMS 027 | RM-100083
PC-12 Lexan 143 R 701 Black | PP | PC-12 Lexan 143 R 701 Black | RM-100082
APPCOM GF 1510 BK | PP | PP 10% GF UV | RM-100081
PA66+30%GF | PP | PA66+30%GF | RM-100080
THERMOFIL HP F211X99 | PP | PP 10% MEDIUM LENGTH GLASS FIBRE | RM-100079
Bayblend FR3010 | PC + ABS | PC + ABS | RM-100078
LF PP 3010 BK HS -S | PP | PP 30% LONG GLASS FIBRE | RM-100077
APPCOM GF 1510 BK UV | PP | PP 10% GF NON UV | RM-100076
APPCOM HC 5000 BK UV | PP | PP UNFILLED BLACK UV | RM-100075
LUPOS SG5009 | ASA + PMMA | ASA | RM-100074
APPCOM HC 1510 BK | PP | PP 20% TF BLACK NON UV | RM-100073
APPCOM HC 1020 BK UV | PP | PP 20% TF BLACK UV | RM-100072
APPCOM HC 5000 BK UV | PP | PP UNFILLED BLACK UV | RM-100071
APPCOM HC 5001 BK | PP | PP UNFILLED BLACK NON UV | RM-100070
APPCOM HC 1020 BK NON UV | PP | PP 20% TF BLACK NON UV | RM-100069
GUJLON GF22H (W) | NYLON | NYLON 6 22%GF WHITE NON UV | RM-100068
PE-1 | PE | PE-1 | RM-100067
AP 70 BLACK | PVC | PVC BLACK (70 HARDNESS BLACK) | RM-100066
LEXAN 123R | PC | PC TRANSLUCENT GREY | RM-100065
APPCOM GF 1510 BK UV | PP | PP 10% GF UV | RM-100064
XPPH-5005 BLACK UV | PP | PP 30% GF BLACK UV | RM-100063
APPCOM HC 5000 SILVER 003 UV | PP | PP UNFILLED SILVER UV | RM-100062
APPCOM G 31 CC TS BK UV | PP | PP 30% GF BLACK UV | RM-100061
APPCOM MF 3200 Silver Oak UV | PP | PP UNFILLED SILVER OAK UV | RM-100060
APPCOM MF 3200 BEIGE UV | PP | PP UNFILLED BIEGE UV | RM-100059
MI3530 NATURAL | PP | PP UNFILLED NATURAL NON UV | RM-100058
LEXAN 143R-701BLACK | PC | PC BLACK | RM-100057
Bayblend FR3010 | PC+ABS | PC + ABS | RM-100056
NEOFLEX 8165-11 | TPE | TPE | RM-100055
THERMOFIL HP F211X99 BLACK | PP | PP 10% MEDIUM LENGTH GLASS FIBRE | RM-100054
TUFNYL SXXIC BLACK | NYLON | NYLON 6 UNFILLED BLACK NON UV | RM-100053
LUPOS SG5009 | ASA | ASA + PMMA | RM-100052
APPCOM HC 1020 BK UV | PP | PP 20% TF BLACK UV | RM-100051
TUFNYL SGF 15 BLACK | NYLON | NYLON 6 15%GF BLACK NON UV | RM-100050
RELENE 16MA400 BLACK | PE | LDPE Black | RM-100049
PS 70 BLACK UV | PVC | PVC BLACK (70 HARDNESS BLACK UV) | RM-100048
APPCOM HC 1020 SILVER 002 UV | PP | PP 20% TF SILVER UV | RM-100047
APPCOM GF 1510 BK | PP | PP 10% GF NON UV | RM-100046
XPP H5005 UV BLACK (PP 15) | PP | PP 30% GF BLACK UV | RM-100045
APPCOM HC 5000 BK UV | PP | PP UNFILLED BLACK UV | RM-100044
APPCOM HC 5001 BK / HC 4001 BK | PP | PP UNFILLED BLACK NON UV | RM-100043
LEXAN 123R TRANSLUCENT BROWN | PC | PC TRANSLUCENT BROWN | RM-100042
ABSOLAC DP 29 M / GA-501R-2 | ABS | ABS NON UV | RM-100041
STANYL TW341 | NYLON | NYLON 46 | RM-100040
TUFNYL SGF 30 BLACK | NYLON | NYLON 6 30%GF BLACK NON UV | RM-100039
APPCOM G 31 CC TS BK | PP | PP 30% GF BLACK NON UV | RM-100038
TIPCOLITE IN3592 | PF | PF GF MF BLACK | RM-100037
TUFNYL SB15H1 | NYLON | NYLON 6 15%GF BLACK UV | RM-100036
KP 54 BLACK | PVC | PVC BLACK (50 HARDNESS BLACK) | RM-100035
APPCOM HC 1020 BK | PP | PP 20% TF BLACK NON UV | RM-100034
DESMOPAN 392LS NATURAL | PU | POLY URETHANE NATURAL | RM-100033
TUFNYL SGF 30 BLACK | NYLON | TUFNYL SGF 30 BLACK | RM-100032
TUFNYL SGF 30 BLACK | NYLON | NYLON 6 30% GF BLACK NON UV | RM-100031
APPCOM 5000 BK UV | PP | PP+UV | RM-100030
APPCOM HC 1020 BK | PP | PP 20% TF BLACK NON UV | RM-100029
APPCOM 5000 BK UV | PP | PP | RM-100028
APPCOM GF 1510 BK | PP | PP 10%GF BLACK | RM-100027
NYLON 6 30%GF BLACK | NYLON | Tufnyl SGF30 Black from SRF | RM-100026
NYLON 6 30%GF | NYLON | Akulon 30%GF DSM | RM-100025
PP WHITE | PP | PP WHITE(MI3530) | RM-100024
PP 35%GF HS | PP | ZYTEL 70 G 35 HSL | RM-100023
POM BLACK | POLYACETAL | Poly acetal-Black (equivalent Celcon M90) | RM-100022
PF GF MF BLACK | PF | TIPCOLITE IN 3592 | RM-100021
PC+ABS | PC+ABS | TUFPC CDA105A1XXD Black | RM-100020
NYLON 66 HEAT STABILIZED | NYLON | LDPE | RM-100019
NYLON 66 HEAT STABILIZED | NYLON | NYLON 66 - ZYTEL 45 HSBN010 | RM-100018
NYLON 46 | NYLON | STANYL TW 341 NATURAL | RM-100017
NYLON 46 | NYLON | STANYL TW 241 F10 NATURAL | RM-100016
LDPE BLACK | PE | LDPE | RM-100015
NYLON 6 BLACK NAT | NYLON | NYLON 6 NAT | RM-100014
NYLON 6 BLACK | NYLON | NYLON 6 BLK | RM-100013
NYLON 6 15%GF BLACK | NYLON | NYLON 6 15%GF BLK | RM-100012
NYLON 6 Gr. F | NYLON | NYLON 6+GRAPHITE (PF39111)BLK | RM-100011
RM-045 | 15Cr3 | 50 mm | RM-100010
RM-012 | 15Cr3 | 50 mm | RM-10009
CRCA | 15Cr3 | 50 mm | RM-10008
ABS BLACK | ABS | ABS DP 50-1 BLACK | RM-10007
PP3 | Grade 1 | 1*1*1 | RM-10006
PP1 | TSES 9720 | PP1 as per TSES 9720 | RM-10005
EPDM607 | EPDM607 | NA | RM-10004
PP BLACK UV | PP | APPCOM HC 5000 BK UV | RM-10003
T Steel-0607 T | S1 | 543 | RM-10002
ADC | 12 | 12 | RM-10001